## Sheet1
file_name | paper_title | year | source_or_type | material_analyzed | condition_id | specimen_type | mix_type | concrete_grade_mpa | d10 | d50 | d75 | d90 | d100 | blaine | amorphous_phase_pct | specific_gravity | SiO2 | Al2O3 | Fe2O3 | CaO | MgO | SO3 | Na2O | K2O | LOI | wb_ratio | admixture_type | admixture_dosage_pct | strength_7d_0pct_mpa | strength_7d_5pct_mpa | strength_7d_10pct_mpa | strength_7d_15pct_mpa | strength_7d_20pct_mpa | strength_7d_25pct_mpa | strength_7d_30pct_mpa | strength_7d_0pct_pctcontrol | strength_7d_5pct_pctcontrol | strength_7d_10pct_pctcontrol | strength_7d_15pct_pctcontrol | strength_7d_20pct_pctcontrol | strength_7d_25pct_pctcontrol | strength_7d_30pct_pctcontrol | strength_28d_0pct_mpa | strength_28d_5pct_mpa | strength_28d_10pct_mpa | strength_28d_15pct_mpa | strength_28d_20pct_mpa | strength_28d_25pct_mpa | strength_28d_30pct_mpa | strength_28d_0pct_pctcontrol | strength_28d_5pct_pctcontrol | strength_28d_10pct_pctcontrol | strength_28d_15pct_pctcontrol | strength_28d_20pct_pctcontrol | strength_28d_25pct_pctcontrol | strength_28d_30pct_pctcontrol
P43 | Mechanical and rheological properties of High-Performance concrete (HPC) incorporating waste glass as cementitious material and fine aggregate | 2023 | Article | Glass Powder | [9 empty] | 0.437 |  | 3.05 | 68.34 | 3.684 | 0.208 | 9.899 | 3.666 | 0.313 | 13.56 | 0.297 |  | 0.20 | polycarboxylic acid superplasticizer | 2.17 | [14 empty] | 113 |  |  | 118.5 | 118.6 |  | 93
P358 | Linking reactivity test outputs to properties of cementitious pastes made with supplementary cementitious materials | 2020 | Article | Cement | [5 empty] | 14.9 |  |  |  | 0.44 |  |  | 20.6 | 4.7 | 3.9 | 64.8 | 1.19 | 2.44 | 0.16 | 0.35 | 1.9 | 0.40
P358 | Linking reactivity test outputs to properties of cementitious pastes made with supplementary cementitious materials | 2020 | Article | Glass Powder | [5 empty] | 11.2 |  |  |  | 0.46 |  |  | 53.6 | 13.7 | 0.4 | 21.9 | 1.10 |  | 0.50 | 0.60 | 0.6 | 0.40
P43 | Mechanical and rheological properties of High-Performance concrete (HPC) incorporating waste glass as cementitious material and fine aggregate | 2023 | Article | Cement | [9 empty] | 0.56 |  | 3.12 | 19.2 | 4.18 | 3.32 | 64.93 | 1.61 | 3.35 | 0.09 | 0.78 | 2.49 | 0.20 | polycarboxylic acid superplasticizer | 2.17 | [14 empty] | 113 |  |  | 118.5 | 118.6 |  | 93
P342 | The mechanical and microstructural properties of refuse mudstone-GGBS-red mud based geopolymer composites made with sand | 2020 | Article | Glass Powder |  |  |  |  | 2.01 | 12.94 |  | 32.29 |  | 4.21 |  | 2.67 | 34.35 | 17.54 | 0.77 | 32.74 | 8.79 |  |  |  |  | 0.5 | Water glass and NaOH
P342 | The mechanical and microstructural properties of refuse mudstone-GGBS-red mud based geopolymer composites made with sand | 2020 | Article | Cement |  |  |  |  | 1.27 | 11.66 |  | 37.28 |  | 4.28 |  | 2.23 | 60.62 | 15.92 | 5.39 |  |  |  | 1.96 | 2.35 |  | 0.5 | Water glass and NaOH
P34 | Towards net-zero emission: A case study investigating sustainability potential of geopolymer concrete with recycled glass powder and gold mine tailings | 2024 | Article | Cement | [5 empty] | 16.56 |  |  |  | 290 |  | 2.12 | 55.2 | 23.13 | 3.62 | 10.81 | 1.11 | 0.22 | 3.21 |  |  | 0.35 | polycarboxylate based high-range water-reducing admixture | [15 empty] | 31.16 |  |  | 30.2
P103 | Assessment of the properties of sustainable concrete produced from quaternary blend of portland cement, glass powder, metakaolin and silica fume | 2021 | Article | Glass Powder | [9 empty] | 296 |  | 2.73 | 72.27 | 1.197 | 0.876 | 9.28 | 2.217 | 0.12 | 11.38 | 0.42 | 0.65 | 0.44 | poly-carboxylate ether | [15 empty] | 34.20
P34 | Towards net-zero emission: A case study investigating sustainability potential of geopolymer concrete with recycled glass powder and gold mine tailings | 2024 | Article | Glass Powder | [5 empty] | 15 |  |  |  | 305 |  | 2.72 | 71 | 8 | 0.9 | 8.5 | 0.38 |  | 9.8 |  |  | 0.35 | polycarboxylate based high-range water-reducing admixture | [15 empty] | 31.16 |  |  | 30.2
P63 | Characterization and nano-engineering the interface properties of PVA fibers in strain-hardening cementitious composites incorporating high-volume ground-glass pozzolans | 2020 | Article | Glass Powder | [5 empty] | 27 |  |  |  | 308 |  | 2.51 | 73 | 1.5 | 0.4 | 11.3 | 1.2 |  | 13 | 0.5 | 0.60 | 0.28 | PCE-based HRWRA
P103 | Assessment of the properties of sustainable concrete produced from quaternary blend of portland cement, glass powder, metakaolin and silica fume | 2021 | Article | Cement | [9 empty] | 313 |  | 3.15 | 21.8 | 4.89 | 2.82 | 64.96 | 1.67 | 2.47 | 0.454 | 0.53 | 2.113 | 0.44 | poly-carboxylate ether | [15 empty] | 34.20
P383 | Acid attack on geopolymer cement mortar based on waste-glass powder and calcium aluminate cement at mild concentration | 2018 | Article | Cement | [9 empty] | 320 |  | 3.15 | 21.90 | 4.62 | 3.40 | 64.50 | 1.52 | 1.15 | 0.25 |  |  | 0.485
P23 | Mechanical properties and ultrasonic velocity of lightweight aggregate concrete containing mineral powder materials | 2020 | Article | Cement | [9 empty] | 344 |  | 3.15 | 20.74 | 4.65 | 3.1 | 62.85 | 3.43 | 2.36 |  |  | 2.11 | 0.40 | Glass Powder | 10, 30 | 32.48 |  | 34.53 |  |  |  | 28.53 | [7 empty] | 37.21 |  | 39.54 |  |  |  | 31.56
P289 | Effects of CO2 curing treatment on alkali-silica reaction of mortars containing glass aggregate | 2022 | Article | Cement | [9 empty] | 357 |  | 3.12 | 20.78 | 5.01 | 3.50 | 63.93 | 2.01 | 2.21 | 0.53 |  | 1.80
P221 | Synergistic effect of nano-to-macro waste glass of various particle sizes on ultra-high-performance concrete: Tradeoff between mix design parameters and performance through a statistical design approach | 2024 | Article | Glass Powder | [5 empty] | 12.00 |  |  | 100.00 | 380 |  | 2.60 | 73.00 | 1.50 | 0.40 | 11.30 | 1.20 |  | 13.00 | 0.50 | 0.60 | 0.2175 | Superplasticizer (SP) |  | 99 |  |  |  | 82.3 | 88 | 89 | [7 empty] | 150 |  |  |  | 148.0 | 136 | 131
P46 | Use of recycled glass powder to improve the performance properties of high volume fly ash-engineered cementitious composites | 2018 | Article | Glass Powder | [5 empty] | 20 |  |  | 100 | 382 | 90 | 2.5 | 74.8 | 2 | 0.4 | 13.6 | 1.3 |  | 7.2 | 0.6 | 0.5 | 0.27 | HRWRA
P23 | Mechanical properties and ultrasonic velocity of lightweight aggregate concrete containing mineral powder materials | 2020 | Article | Glass Powder | [9 empty] | 385 |  | 2.46 | 62.48 | 16.76 | 9.41 | 2.7 | 0.2 |  | 0.01 | 1.37 |  | 0.40 | Glass Powder | 10, 30 | 32.48 |  | 34.53 |  |  |  | 28.53 | [7 empty] | 37.21 |  | 39.54 |  |  |  | 31.56
P46 | Use of recycled glass powder to improve the performance properties of high volume fly ash-engineered cementitious composites | 2018 | Article | Cement | [9 empty] | 408 |  | 3.1 | 19.5 | 5.1 | 2.92 | 61.8 | 2.5 |  | 0.3 | 1.11 | 2.5 | 0.27 | HRWRA
P20 | Physico-thermal and microstructural properties of thermal-efficient mortars made with low cement content | 2022 | Article | Cement | [9 empty] | 411 |  | 3.1 | 19.8 | 5.38 | 2.67 | 62.4 |  |  | 0.12 |  |  | 0.45
P210 | Microstructures and properties of alkali-activated slags with composite activator: Effects of Na2O equivalents | 2024 | Article | Glass Powder | [9 empty] | 419.6 |  | 2.914 | 31.17 | 15.01 | 0.28 | 39.46 | 8.91 | 2.59 | 0.46 | 0.28 |  | 0.50 | alkali activator (sodium silicate + sodium hydroxide) |  | 10.8 | [13 empty] | 27.9
P20 | Physico-thermal and microstructural properties of thermal-efficient mortars made with low cement content | 2022 | Article | Glass Powder | [9 empty] | 420 |  | 2.4 | 67.4 | 4.79 |  | 8.07 |  |  | 14.8 |  |  | 0.45
P221 | Synergistic effect of nano-to-macro waste glass of various particle sizes on ultra-high-performance concrete: Tradeoff between mix design parameters and performance through a statistical design approach | 2024 | Article | Cement | [5 empty] | 11.00 |  |  |  | 430 |  | 3.21 | 22.00 | 3.50 | 4.30 | 65.6 | 1.90 | 2.30 | 0.07 | 0.80 | 1.00 | 0.2175 | Superplasticizer (SP) |  | 99 |  |  |  | 82.3 | 88 | 89 | [7 empty] | 150 |  |  |  | 148.0 | 136 | 131
P63 | Characterization and nano-engineering the interface properties of PVA fibers in strain-hardening cementitious composites incorporating high-volume ground-glass pozzolans | 2020 | Article | Cement | [5 empty] | 12 |  |  |  | 438 |  | 3.18 | 22 | 3.5 | 4.3 | 65.6 | 1.9 | 2.3 | 0.07 | 0.8 | 1.0 | 0.28 | PCE-based HRWRA
P257 | Experimental study of mechanical properties of G-UHPC against sodium sulfate attack at elevated temperature | 2023 | Article | Cement | [9 empty] | 439 |  | 2.9 | 25.31 | 13.1 | 0.36 | 43.7 | 7.5 | 2.4 |  |  | 2.80 | 0.315 | Alkali activator (NaOH and waterglass solution)
P383 | Acid attack on geopolymer cement mortar based on waste-glass powder and calcium aluminate cement at mild concentration | 2018 | Article | Glass Powder | [9 empty] | 450 |  | 2.90 | 72.10 | 0.50 | 0.20 | 10.20 | 3.00 |  | 13.90 |  |  | 0.485
P138 | Wet packing-driven design of glass concrete: Optimization of strength, passing ability and durability | 2026 | Article | Glass Powder | [8 empty] | <=75 um | 706.0 |  | 2.40 | [9 empty] | 0.4 | polycarboxylate-based superplasticizer | [15 empty] | 38.9 |  |  | 42.5 |  | 38.6
P389 | Combined influence of glass powder and granular steel slag on fresh and mechanical properties of self-compacting concrete | 2018 | Article | Glass Powder | [9 empty] | 2120 |  | 2.71 | 74.3 | 0.15 | 0.08 | 8.79 | 3.91 | 0.1 | 11.6 | 0.03 |  | 0.5 | Superplasticizer | 3.02 | [14 empty] | 21.4 |  |  |  | 23.1 |  | 21.5
P389 | Combined influence of glass powder and granular steel slag on fresh and mechanical properties of self-compacting concrete | 2018 | Article | Cement | [9 empty] | 2185 |  | 3.15 | 21.9 | 3.4 | 3.7 | 65.7 | 1.5 | 2.9 | 0.9 | 0.4 |  | 0.5 | Superplasticizer | 3.02 | [14 empty] | 21.4 |  |  |  | 23.1 |  | 21.5
P5 | Impact of alkaline-activated SiMn slag and recycled expanded polystyrene on the thermal performance of lightweight masonry mortars | 2025 | Article | Glass Powder | [5 empty] | 47.1 |  | 187.5 |  | 2600 | 100 |  | 70.4 | 0.8 | 0.3 | 10.7 | 4.3 | 0.4 | 11.9 | 0.3 |  |  | expanded polystyrene | 0, 25, 50, 75, 100
P30 | Clinker-free cement based on calcined clay, slag, portlandite, anhydrite, and C-S-H seeding: An SCM-based low-carbon cementitious binder approach | 2024 | Article | Cement |  |  |  |  | 2.52 | 19.18 |  | 65.98 |  | 3075 |  | 3.16 | 20.22 | 5.8 | 2.77 | 63.64 | 1.5 | 2.83 | 0.07 | 0.5 | 2.36 | 0.5 | C-S-H seeding | 0-3
P231 | Utilization of steel wool fibers in AAC blocks containing a mix of flyash, CDW, and glass powder | 2023 | Article | Glass Powder | [9 empty] | 3180 |  | 2.63 | 65.0 | 1.0 | 0.0 | 8.8 | 3.8 | 0.0 | 8.4 | 0.3 |  | 0.45 | NaOH and Na2SiO3 solution (Alkaline Solution)
P33 | An experimental investigation of hydraulic and early and later-age mechanical properties of eco-friendly porous concrete containing waste glass powder and fly ash | 2024 | Article | Cement | [9 empty] | 3242 |  | 3.15 | 18.18 | 4.7 | 3.41 | 63.17 | 1.22 | 3.57 | 0.58 | 0.74 | 3.28 | 0.35 |  |  | 11.1 | 11.8 | 12.2 | 12.1 | 12.3
P231 | Utilization of steel wool fibers in AAC blocks containing a mix of flyash, CDW, and glass powder | 2023 | Article | Cement | [9 empty] | 3270 |  | 3.1 | 22.7 | 4.2 | 4.0 | 64.0 | 2.1 | 2.0 | 0.0 | 1.1 |  | 0.45 | NaOH and Na2SiO3 solution (Alkaline Solution)
P22 | Influence of expanded vermiculite powder and silica fume on properties of foam concretes | 2020 | Article | Cement | [9 empty] | 3320 |  | 3.11 | 18.7 | 5.48 | 3.01 | 62.3 | 2.6 | 3.25 | 0.23 | 1.22 | 2.17 | 0.70
P48 | The effect of glass powder on the microstructure of ultra high performance concrete | 2014 | Article | Glass Powder | [5 empty] | 25.8 |  |  |  | 3350 |  | 2.528 | 72.76 | 1.67 | 0.79 | 9.74 | 2.09 | 0.1 | 12.56 | 0.76 | 1.00 | 0.25 | polycarboxylic ether | [15 empty] | 182
P33 | An experimental investigation of hydraulic and early and later-age mechanical properties of eco-friendly porous concrete containing waste glass powder and fly ash | 2024 | Article | Glass Powder | [5 empty] | 40 |  |  |  | 3416 |  | 2.29 | 70.1 | 1.57 | 0.12 | 8.55 | 4.25 | 0.08 | 12.5 | 0.14 | 0.70 | 0.35 |  |  | 11.1 | 11.8 | 12.2 | 12.1 | 12.3
P104 | Performance of green RPC containing nanoparticles and reinforced with hybrid fibers used for repairing damaged concrete | 2020 | Article | Cement | [9 empty] | 3560 |  | 3.15 | 19.53 | 4.92 | 3.44 | 61.46 | 3.82 | 2.25 | 0.58 (K2O + Na2O) |  | 3.11 | 0.28 | polycarboxylic ether superplasticizer, Defoamer | 1% Superplasticizer (by weight of binder), 0.3% Defoamer (by weight of superplasticizer)
P318 | Alkali-silica reaction and strength of concrete with pretreated glass particles as fine aggregates | 2021 | Article | Cement | [9 empty] | 3621 |  | 3.2 | 20.72 | 4.73 | 3.72 | 61.94 | 3.07 | 2.31 | 0.01 | 1.00 |  | 0.47
P397 | Improvement of the properties of a mortar with 5% of kaolin fillers in sand combined with metakaolin, brick waste and glass powder in cement | 2017 | Article | Cement | [9 empty] | 3901 |  | 3.06 | 23.03 | 4.18 | 4.25 | 60.16 | 1.32 | 2.76 | 0.44 | 0.82 | 2.98 | 0.6 | Superplasticizer | 2.5
P104 | Performance of green RPC containing nanoparticles and reinforced with hybrid fibers used for repairing damaged concrete | 2020 | Article | Glass Powder | [9 empty] | 4094 |  | 2.315 | 72.71 | 1.487 | 1.168 | 11.940 | 1.480 | 0.323 | 8.906 (K2O + Na2O) |  |  | 0.28 | polycarboxylic ether superplasticizer, Defoamer | 1% Superplasticizer (by weight of binder), 0.3% Defoamer (by weight of superplasticizer)
P5 | Impact of alkaline-activated SiMn slag and recycled expanded polystyrene on the thermal performance of lightweight masonry mortars | 2025 | Article | Cement | [5 empty] | 10 |  | 23.3 |  | 4552 | 93.9 |  | 37.3 | 10.2 | 1.2 | 28.8 | 4.5 | 3.2 | 0.6 | 0.8 |  |  | expanded polystyrene | 0, 25, 50, 75, 100
P48 | The effect of glass powder on the microstructure of ultra high performance concrete | 2014 | Article | Cement | [9 empty] | 4840 |  |  | 21.1 | 3.42 | 5.23 | 66.4 | 0.79 | 1.93 | 0.19 | 0.38 | 0.60 | 0.25 | polycarboxylic ether | [15 empty] | 182
P397 | Improvement of the properties of a mortar with 5% of kaolin fillers in sand combined with metakaolin, brick waste and glass powder in cement | 2017 | Article | Glass Powder | [9 empty] | 5067 |  | 2.55 | 69.10 | 0.89 | 1.80 | 8.05 | 1.65 | 0.05 | 18.18 | 0.28 |  | 0.6 | Superplasticizer | 2.5
P83 | Effect of elevated temperatures on the residual capacity of rubberized RC columns containing waste glass powder | 2024 | Article | Glass Powder | [9 empty] | 347 m2/kg |  | 2.92 | [9 empty] | 0.45 | Superplasticizer (Sika ViscoCrete 3425) | 0.175 | [14 empty] | 36.6 |  | 39.7 |  | 33.9
P344 | Properties of high-calcium fly ash-based geopolymer concretes improved with high-silica sources | 2020 | Article | Glass Powder | [9 empty] | 3475 cm²/g |  | 2.60 | 71.12 | 0.81 | 0.23 | 9.27 | 4.07 | 0.24 | 13.13 |  |  | 0.65 | Sodium Silicate and Sodium Hydroxide | SS/SH ratio = 1.5; NaOH Molarity = 14M | [14 empty] | 15.3 | 16.2 |  | 19.7 | 21.1 | 22.2
P184 | Preparation of coal gasification coarse slag-based alkaline activator and its activation mechanism in alkali-activated slag | 2024 | Article | Glass Powder | [5 empty] | 16.94 μm |  |  | <80 μm | 350 m2/kg | predominantly amorphous glass phase |  | 58.77 | 16.04 | 5.45 | 11.61 | 1.92 | 2.84 | 1.15 |  |  | 0.4 | NaOH, Water glass, CGCS-based activators | [5 empty] | 43.08 MPa | [9 empty] | 43.08 MPa |  |  |  | 55.25 MPa
P323 | Properties of mortar and pervious concrete with co-utilization of coal fly ash and waste glass powder as partial cement replacements | 2021 | Article | Glass Powder | [5 empty] | 8 µm |  |  | 30.1 µm | 358 m2/kg |  | 2.8 | 59.47 | 3.87 | 0.66 | 24.79 |  | 1.06 | 10.99 |  | 0.86 | 0.30 | Viscosity Modifying Admixture
P230 | Workability and mechanical properties of GGBS-RFBP-FA ternary composite geopolymer concrete with recycled aggregates containing recycled fireclay brick aggregates | 2023 | Article | Glass Powder | [9 empty] | 369.00 m2/kg |  | 2.69 | 68.72 | 15.88 | 4.83 | 1.43 | 1.68 | 0.13 | 1.89 | 1.63 |  | 0.45 | NaOH, Na2SiO3 solution, Na2CO3 | 37.5 | 43.0 MPa |  | 44.5 MPa |  | 40.8 MPa |  | 37.1 MPa | [7 empty] | 48.2 MPa |  | 50.5 MPa |  | 46.0 MPa |  | 43.0 MPa
P260 | Effect of different activation techniques on the engineering properties of cement-free binder containing volcanic ash and calcium carbide residue | 2023 | Article | Glass Powder | [5 empty] | 19 µm |  |  |  | 380 m2/kg |  | 3.05 | 58.6 | 19.4 | 7.2 | 10.1 | 0.7 | 1.6 |  | 1.5 |  | 0.45 | NaOH | 1 |  | 10.0 MPa | [13 empty] | 22.4 MPa
P393 | Partial substitution of silica fume with fine glass powder in UHPC: Filling the micro gap | 2017 | Article | Glass Powder | [5 empty] | 12 µm |  |  | 100 µm | 380 m2/kg |  | 2.60 | 73.00 % | 1.50 % | 0.40 % | 11.30 % | 1.20 % |  | 13.00 % | 0.50 % | 0.60 % | 0.189 | PCE-based HRWRA | 1.5
P332 | Multi-scale study on synergistic effect of cement replacement by metakaolin and typical supplementary cementitious materials on properties of ultra-high performance concrete | 2021 | Article | Cement | [5 empty] | 19.62 μm |  |  |  | 381 m²/kg |  | 3.25 g/cm³ | 23.25 | 5.46 | 3.71 | 59.52 | 3.5 | 2.2 | 0.52 | 0.21 | 0.82 | 0.15 | Polycarboxylate-based superplasticizer (PS)
P112 | Effect of recycled waste glass color on the properties of high-volume glass powder cement pastes | 2025 | Article | Cement | [5 empty] | 13.25 µm |  |  |  | 3883 cm2/g |  | 3.10 g/cm3 | 19.5 | 4.4 | 3.7 | 63.6 | 1.4 | 2.7 | 0.56 | 0.58 |  | 0.45
P196 | Geopolymer mortars having glassy materials considering mechanical and microstructural features | 2024 | Article | Glass Powder | [5 empty] | 40.789 um |  |  |  | 3910 cm2/g |  | 2.6 | 70.938 | 1.997 | 0.22 | 8.537 | 3.664 | 0.302 | 12.945 | 0.614 | 0.600 | 0.45 | 12 M NaOH solution | 45 | 41.7 MPa | [13 empty] | 46.4 MPa
P300 | Application of machine learning algorithm to assess the efficacy of varying industrial wastes and curing methods on strength development of geopolymer concrete | 2022 | Article | Cement | [9 empty] | 395.29 m2/kg |  | 2.21 | 54.36 | 24.84 | 8.28 | 5.56 | 1.06 |  | 0.83 | 3.03 | 2.1 |  | Sulphonated Naphthalene Formaldehyde (SNF) | 2 | 15.5 |  | 16 |  | 18.5 |  | 10.2 | [7 empty] | 21.8 |  | 23.5 |  | 25 |  | 15
P135 | Investigations on the durability of alkali-activated recycled glass | 2020 | Article | Glass Powder | [5 empty] | 21.2 µm |  |  |  | 3965 cm2/g |  | 2.50 g/cm3 | 72.16 % | 0.68 % | 0.12 % | 7.80 % | 4.38 % | 0.21 % | 14.46 % | 0.21 % |  | 0.5 | potassium hydroxide (KOH) | 3 mol/l
P271 | Improved strength performance of rubberized Concrete: Role of ground blast furnace slag and waste glass bottle nanoparticles amalgamation | 2022 | Article | Cement | [5 empty] | 16.4 µm |  |  |  | 3995 cm2/g |  | 3.15 | 17.60 | 4.53 | 3.35 | 67.84 | 2.18 |  |  | 0.27 | 1.73 | 0.55 | Waste Glass Bottle Nanoparticles (WGBNPs) | 3-12
P298 | Performance of glass powder substituted slag based geopolymer concretes under high temperature | 2022 | Article | Cement | [9 empty] | 3996 cm2/g |  | 2.86 g/cm3 | 32.47 | 9.94 | 1.25 | 32.45 | 9.31 | 0.82 | 0.31 | 0.85 | 7.60 |  | 12 M sodium hydroxide solution | 50 | [14 empty] | 39.54 MPa | 37.80 MPa | 35.13 MPa | 32.49 MPa | 30.67 MPa
P76 | Blended brown coal and Class F fly ash based geopolymer | 2025 | Article | Glass Powder | [9 empty] | 40.22 m2/g | 26.0 |  | 37.73 | 30.08 | 7.32 | 2.92 | 8.98 | 0.51 | 2.76 | 0.55 | 5.76 | 0.48 | Sodium silicate (Na2SiO3) and Sodium hydroxide (NaOH) | 15 | 58.31 | [13 empty] | 60.18
P309 | Chemical and physical effects of high-volume limestone powder on sodium silicate-activated slag cement (AASC) | 2021 | Article | Glass Powder | [9 empty] | 400 m2/kg |  |  | 0.23 |  | 0.21 | 55.46 |  |  |  |  | 41.75 | 0.40 | Sodium silicate and NaOH | 5
P230 | Workability and mechanical properties of GGBS-RFBP-FA ternary composite geopolymer concrete with recycled aggregates containing recycled fireclay brick aggregates | 2023 | Article | Cement | [9 empty] | 400.00 m2/kg |  | 2.83 | 31.00 | 19.90 | 5.21 | 39.23 | 1.80 | 1.72 | 0.33 | 0.10 |  | 0.45 | NaOH, Na2SiO3 solution, Na2CO3 | 37.5 | 43.0 MPa |  | 44.5 MPa |  | 40.8 MPa |  | 37.1 MPa | [7 empty] | 48.2 MPa |  | 50.5 MPa |  | 46.0 MPa |  | 43.0 MPa
P377 | Low CO2 emission cements of waste glass activated by CaO and NaOH | 2019 | Article | Glass Powder | [5 empty] | 16 µm |  | <25 µm |  | 400-600 m2/kg |  |  | 67.37% | 1.11% | 0.848% | 11.16% | 3.711% | 0.267% | 14.26% | 0.334% | 0.811% | 0.42 ± 0.02 | NaOH and CaO
P119 | Investigations of portland limestone cement and waste glass powder for sustainable ultra-high performance concrete | 2025 | Article | Cement | [9 empty] | 4030 cm2/g |  | 3.15 | 19.90 % | 4.90 % | 3.45 % | 65.40 % | 1.10 % | 2.70 % | 0.19 % | 0.39 % | 3.05 % | 0.20 | polycarboxylate-based HRWR | 4.5 % | 90 MPa |  |  | 86 MPa | [13 empty] | 110 MPa
P297 | Rheology and mechanical performance of self-consolidating hybrid-geopolymer concrete as a sustainable construction material | 2022 | Article | Cement | [5 empty] | 12.7 µm |  |  |  | 404 m2/kg |  | 3.15 | 20.4 % | 4.4 % | 2.5 % | 62.0 % | 2.1 % | 3.8 % | 0.0 % | 0.8 % | 3.4 % | 0.40 | Polycarboxylate-based high-range water-reducer (HRWR), Air-entraining admixture (AEA) | 0.15% HRWR (solids by weight of binder for control mix)
P396 | High strength geopolymer binder based on waste-glass powder | 2017 | Article | Cement | [5 empty] | 12 μm |  |  |  | 410 m2/kg |  | 2.98 g/cm3 | 0.50 | 69.80 | 0.30 | 28.30 | 0.40 | 0.10 | 0.50 |  |  | 0.500 | NaOH and sodium silicate solution | 10
P232 | Mitigation effect of glass powder on external sulfate attack and its relation to alkalinity of pore solution | 2023 | Article | Glass Powder | [8 empty] | <50 µm | 4100 cm²/g |  | 2.89 g/cm³ | 70.83 | 2.10 | 0.84 | 10.56 | 1.21 | 0.26 | 13.05 | 0.63 | 0.46 | 0.5 | [16 empty] | 52.6 MPa
P97 | Correlation between porous structure analysis, mechanical efficiency and gamma-ray attenuation power for hydrothermally treated slag-glass waste-based geopolymer | 2022 | Article | Glass Powder | [8 empty] | 12.01 µm | 4120 cm2/g |  |  | 73.1 % | 0.43 % | 0.19 % | 11.00 % | 3.81 % | 0.36 % | 10.71 % | 0.08 % | 0.26 % | 0.27 | Sodium hydroxide (NaOH) | 5% and 10%
P360 | Gamma and neutron attenuation properties of alkali-activated cement mortars | 2020 | Article | Glass Powder | [9 empty] | 413 m2/kg |  | 2.88 | 40.2 | 11.66 | 1.68 | 35.9 | 5.88 | 0.9 | 0.3 | 1.47 |  | 0.33, 0.40, 0.50 | Sodium hydroxide and Sodium silicate | 6
P128 | Development of high-volume recycled glass ultra-high-performance concrete with high C3A cement | 2023 | Article | Cement | [5 empty] | 10 µm |  |  |  | 414 cm2/g |  | 3.13 | 19.81 | 5.59 | 3.09 | 63.38 | 0.99 | 2.61 | 0.15 | 0.68 | 3.28 | 0.146 | polycarboxylate ether-based admixture (PCA) | 1.88
P398 | Evaluation of bond strength between sand concrete as new repair material and ordinary concrete substrate (The surface roughness effect) | 2017 | Article | Glass Powder | [8 empty] | < 80 μm | 420 m2/kg |  | 2.45 | 71.43 % | 1.51 % | 0.31 % | 9.93 % | 2.61 % | 0.16 % | 12.60 % | 0.35 % | 0.27 % | 0.62 | Superplasticizer | 2.2 | [14 empty] | 36 MPa |  |  |  |  | 42 MPa
P332 | Multi-scale study on synergistic effect of cement replacement by metakaolin and typical supplementary cementitious materials on properties of ultra-high performance concrete | 2021 | Article | Glass Powder | [5 empty] | 12.50 μm |  |  |  | 420 m²/kg |  | 2.7 g/cm³ | 92.64 | 0.24 | 0.046 | 4.53 | 2.37 |  |  |  |  | 0.15 | Polycarboxylate-based superplasticizer (PS)
P245 | Structural supercapacitor electrolytes based on cementitious composites containing recycled steel slag and waste glass powders | 2023 | Article | Glass Powder |  |  |  |  | 1.64 μm | 13.8 μm |  | 49.6 μm |  | 422 m2·kg-1 |  | 2.62 | 87.46 % | 0.25 % | 0.043 % | 2.68 % | 2.46 % |  | 5.8 % |  | 0.14 % | 0.35 | polycarboxylate-based superplasticizer | 0.1 | [14 empty] | 47.2 MPa |  | 47.2 MPa |  |  |  | 33.8 MPa
P235 | Effects of incorporating silica glass powder as a supplementary cementitious material on selected properties of portland cement mortar | 2023 | Article | Glass Powder | [5 empty] | 21.92 µm |  |  | 75 µm | 4280 cm2/g |  | 2.97 | 96.91 | 0.50 | 0.07 | 1.17 | 0.07 | 0.05 | 1.08 | 0.11 | 0.21 | 0.55 |  |  | 22 |  | 21 | 19.5 | 19 | [9 empty] | 35 |  | 34 | 33.5 | 32.5
P291 | Performance of waste glass powder as a pozzolanic material in blended cement mortar | 2022 | Article | Glass Powder | [9 empty] | 430 m2/kg |  |  | 69.31 | 3.42 | 0.31 | 9.53 | 2.53 | 0.02 | 11.42 | 0.06 |  | 0.5 | [16 empty] | 45.4 MPa |  |  |  | 47.0 MPa
P365 | Green alkali-activated mortar: Sustainable use of discarded cathode-ray tube glass powder as precursor | 2019 | Article | Cement |  |  |  |  | 0.91 µm | 7.90 µm | 17.49 µm | 29.16 µm | 160.39 µm | 430 m2/kg |  | 2.9 | 35.24 | 14.93 | 0.20 | 39.33 | 7.36 |  | 0.91 | 0.38 | 0.77 | 0.406 | Sodium hydroxide and liquid sodium silicate | 17.02 | [14 empty] | 77.8 MPa |  | 76.09 MPa |  |  |  | 73.99 MPa
P393 | Partial substitution of silica fume with fine glass powder in UHPC: Filling the micro gap | 2017 | Article | Cement | [5 empty] | 11 µm |  |  |  | 430 m2/kg |  | 3.21 | 22.00 % | 3.50 % | 4.30 % | 65.6 % | 1.90 % | 2.30 % | 0.07 % | 0.80 % | 1.00 % | 0.189 | PCE-based HRWRA | 1.5
P144 | Autogenous and drying shrinkage characteristics of waste marble powder-slag based alkali-activated concrete | 2025 | Article | Cement | [9 empty] | 4300 cm2/g |  |  | 25.55 % | 12.07 % | 0.73 % | 56.90 % |  |  |  |  | 0.72 % | 0.37 | ten-hydrate sodium tetraborate (retarding agent), P803 (defoaming agent) | 0.5% (retarding agent), 0.15% (defoaming agent) | [18 empty] | 17.8 | 24.8 | 34.7
P349 | Nanocellulose for ecological nanoengineered strain-hardening cementitious composites incorporating high-volume ground-glass pozzolans | 2020 | Article | Cement | [5 empty] | 12 μm |  |  |  | 438 m²/kg |  | 3.18 | 22.00 | 3.50 | 4.30 | 65.60 | 1.90 | 2.30 | 0.07 | 0.80 | 1.0 | 0.28 | poly-carboxylate (PCE)-based high-range water reducing admixture (HRWRA) |  | 40 | [13 empty] | 60
P319 | Optimization study of waste glass powder-based alkali activated materials incorporating metakaolin: Activation and curing conditions | 2021 | Article | Glass Powder | [5 empty] | 10.2 μm |  |  |  | 4400 cm2/g |  | 2.57 | 72.67 | 1.57 | 0.389 | 11.41 | 1.24 | 0.07 | 12.89 | 0.54 | 0.0 | 0.42 |  |  | 35 | 23 | [12 empty] | 32.55 | 29
P335 | Cement-based grouts for masonry consolidation with high content of limestone filler, metakaolin, glass powder and ceramic waste | 2021 | Article | Glass Powder | [8 empty] | 45 µm | 443 m²/kg |  | 2.525 | [9 empty] | 0.385 | polycarboxylate-based superplasticizer | 2.0 | [14 empty] | 40 MPa
P313 | Synergistic effect and mechanism of waste glass on the mechanical properties and autoclave stability of cementitious materials containing steel slag | 2021 | Article | Glass Powder | [9 empty] | 445 m2/kg |  | 2.42 g/cm3 | 67.72% | 1.81% | 0.68% | 9.45% | 1.58% |  | 14.15% |  | 0.37% | 0.4 | Waste Glass Powder (WGP) and Steel Slag Powder (SSP) | WGP was used to replace OPC at 0, 5, 10, 15, and 20% in mixes also containing 10-30% SSP.
P388 | Unveiling micro-chemo-mechanical properties of CΓÇô(A)ΓÇôSΓÇôH and other phases in blended-cement pastes | 2018 | Article | Cement |  |  |  |  | 3.8 μm | 15.3 μm |  | 49.3 μm |  | 445 m2/kg |  | 3.11 | 19.7 | 4.4 | 2.7 | 61.3 | 2.9 | 4.0 | 0.3 | 0.9 | 2.7 | 0.40
P100 | Long-term field performance of concrete produced with powder waste glass as partial replacement of cement | 2021 | Article | Glass Powder | [5 empty] | 20 µm |  |  |  | 4450 cm2/g |  | 2.44 g/cm3 | 72% | 8% | < 1% | 10.5% | 1% |  | 11.5% | < 1% | 0.6% | 0.38
P340 | Mechanical and fracture properties of ultra-high performance geopolymer concrete: Effects of steel fiber and silica fume | 2020 | Article | Glass Powder | [5 empty] | 17.90 μm |  |  |  | 446 m2/kg |  |  | 33.81 | 14.78 | 0.36 | 38.81 | 7.09 | 2.49 | 0.26 | 0.44 | 1.40 | 0.32 | Alkaline activator (NaOH and sodium silicate solution)
P209 | Experimental investigation into the potential of recycled concrete and waste glass powders for improving the sustainability and performance of cement mortars properties | 2024 | Article | Glass Powder |  |  |  |  | 2.16 µm | 11.81 µm |  | 24.55 µm |  | 450 kg/m2 |  |  | 70.47 % |  |  | 8.81 % | [5 empty] | 0.50 |  |  | 48.3 MPa | [13 empty] | 48.24 MPa |  | 49.2 MPa | 44.04 MPa | 46.31 MPa
P396 | High strength geopolymer binder based on waste-glass powder | 2017 | Article | Glass Powder | [5 empty] | 11 μm |  |  |  | 450 m2/kg |  | 2.90 g/cm3 | 72.10 | 0.50 | 0.20 | 10.20 | 3.00 |  | 13.90 |  |  | 0.500 | NaOH and sodium silicate solution | 10
P149 | Establishment of hydration kinetics model and micro-mechanism analysis of waste glass powder-cement composite cementitious material under physical activation | 2025 | Article | Glass Powder | [9 empty] | 453 m2/kg |  |  | 69.31 | 3.42 | 0.31 | 9.53 | 2.53 |  | 11.42 | 0.06 |  | 0.5 | [16 empty] | 45.7 |  |  |  | 45.1 |  | 54.4
P157 | Waste glass powder as silica source for the activator in the preparation of alkali activated SiMn slag mortar | 2025 | Article | Cement | [5 empty] | 10.0 µm |  | 23.3 µm |  | 4552 cm2/g | 93.9 |  | 37.3 | 10.2 | 1.2 | 28.8 | 4.5 | 3.2 | 0.6 | 0.8 |  | 0.50 | Sodium silicate solution from WGP and NaOH
P395 | Synthesis and properties of alkali activated borosilicate inorganic polymers based on waste glass | 2017 | Article | Cement | [9 empty] | 4594 cm2/g |  |  | 40.41 | 19.02 | 13.82 | 12.5 | 2.59 | 5.43 |  |  | 6.05 | 0.44 | NaOH and anhydrous borax (Na2B4O7) | NaOH: 9.3 wt%; Na2B4O7: 19.5 wt%
P335 | Cement-based grouts for masonry consolidation with high content of limestone filler, metakaolin, glass powder and ceramic waste | 2021 | Article | Cement | [9 empty] | 462 m²/kg |  | 3.04 | [9 empty] | 0.385 | polycarboxylate-based superplasticizer | 2.0 | [14 empty] | 40 MPa
P178 | Evaluation of materials and additives on the printability and buildability of mortars for 3D printing | 2025 | Article | Cement | [9 empty] | 464.41 m2/kg |  | 2.92 g/cm3 | 20.75 % | 8.05 % | 2.29 % | 57.45 % | 1.89 % | 2.44 % | 0.26 % | 0.58 % | 4.33 % |  | Consistency modifiers, Air-entraining, Retarder
P365 | Green alkali-activated mortar: Sustainable use of discarded cathode-ray tube glass powder as precursor | 2019 | Article | Glass Powder |  |  |  |  | 0.67 µm | 7.14 µm | 13.39 µm | 19.12 µm | 32.86 µm | 467 m2/kg |  | 2.47 | 54.86 | 9.88 |  | 2.98 | 1.27 | 0.1 | 3.87 | 2.36 | 0.16 | 0.406 | Sodium hydroxide and liquid sodium silicate | 17.02 | [14 empty] | 77.8 MPa |  | 76.09 MPa |  |  |  | 73.99 MPa
P341 | Electrical resistivity model for quantifying concrete chloride diffusion coefficient | 2020 | Article | Cement | [9 empty] | 468 m2/kg |  | 3.15 | 18.0 | 4.4 | 2.8 | 61.3 | 2.9 | 3.6 | 0.2 | 0.5 | 5.5 |  | High-range water-reducing admixture (HRWRA)
P196 | Geopolymer mortars having glassy materials considering mechanical and microstructural features | 2024 | Article | Cement | [5 empty] | 53.786 um |  |  |  | 4730 cm2/g |  | 2.6 | 73.624 | 13.779 | 1.263 | 1.044 | 0.075 | 0.022 | 3.959 | 5.296 | 0.611 | 0.45 | 12 M NaOH solution | 45 | 41.7 MPa | [13 empty] | 46.4 MPa
P255 | Effect of sillimanite sand on the mechanical property and thermal resistance of alkali-activated slag mortar | 2023 | Article | Glass Powder | [9 empty] | 4750 cm2/g |  |  | 36.5 | 16.3 | 0.2 | 36.6 | 5.9 | 3.0 |  | 0.5 |  |  | Polycarboxylate ether-based high-range water reducer superplasticizer | 1.25 | [14 empty] | 21.68
P131 | Effects of nano-SiO2 and glass powder on mitigating alkali-silica reaction of cement glass mortars | 2019 | Article | Glass Powder | [9 empty] | 485 m2/kg (BET) |  |  | 69.29 | 2.18 | 0.50 | 11.23 | 1.32 | 0.22 | 12.66 | 0.81 | 1.21 | 0.5 | naphthalene sulfonate superplasticizer | 1.8
P323 | Properties of mortar and pervious concrete with co-utilization of coal fly ash and waste glass powder as partial cement replacements | 2021 | Article | Cement | [9 empty] | 488 m2/kg |  | 3.1 | 19.80 | 5.10 | 3.10 | 67.3 | 0.8 | 2.7 | 0.41 |  | 6.8 | 0.30 | Viscosity Modifying Admixture
P117 | Eco-friendly alkali-activated nano concrete: Impact of nano-GGBFS on mechanical and microstructural properties | 2025 | Article | Glass Powder | [5 empty] | 0.045 μm |  |  |  | 48950 m2/kg |  | 2.92 | [26 empty] | 40.69 MPa |  |  | 56.26 MPa
P306 | Alkali-activated concrete mixes with ground granulated blast furnace slag and paper sludge ash in seawater environments | 2021 | Article | Glass Powder | [9 empty] | 490-540 m2/kg | 90-100 |  | 36 | 12.5 | 0.5 | 40 | 7.74 | 0.1 |  |  |  | 0.55 | Sodium silicate
P96 | Sustainable use of waste glass in alkali activated materials against H2SO4 and HCl acid attacks | 2022 | Article | Glass Powder | [9 empty] | 492 m2/kg | 97 |  | 70.61 | 1.43 | 2.49 | 10.90 |  | 0.11 | 12.8 | 0.34 |  | 0.6 | Sodium silicate and 8M Sodium hydroxide | [15 empty] | 71.1 |  | 75.5 |  | 78.2 |  | 67.8
Aliabdo2016 | Utilization of waste glass powder in the production of cement and concrete | 2016 | Article | Cement | [12 empty] | 21.73 | 3.6 | 1.5 | 63.2 | 3.2 | 2.5 | 0.96 | 0.27 | 1.9
Aliabdo2016 | Utilization of waste glass powder in the production of cement and concrete | 2016 | Article | Glass Powder | [7 empty] | <75 (sieved on No.200/75um sieve) |  |  |  | 2.62 | 71.4 | 2.54 | 0.37 | 11.2 | 1.6 | 0.16 | 12.25 | 0.36 | 0.82
Aliabdo2016 | Utilization of waste glass powder in the production of cement and concrete | 2016 | Article | Glass Powder | Aliabdo2016_mortar_repl | mortar | replacement | [8 empty] | 2.62 | 71.4 | 2.54 | 0.37 | 11.2 | 1.6 | 0.16 | 12.25 | 0.36 | 0.82 | 0.4 |  |  | 31.3 | 33.2 | 34.11 | 28.25 | 26.15 | 24.05 |  | 100 | 106.1 | 109 | 90.3 | 83.5 | 76.8
Aliabdo2016 | Utilization of waste glass powder in the production of cement and concrete | 2016 | Article | Glass Powder | Aliabdo2016_conc33_repl | concrete | replacement | 33 | [7 empty] | 2.62 | 71.4 | 2.54 | 0.37 | 11.2 | 1.6 | 0.16 | 12.25 | 0.36 | 0.82 | 0.5 | Type G HRWR (ASTM C494) | 1.8 | 28.7 | 30.1 | 27.38 | 26.89 | 26.09 | 25.38 |  | 100 | 104.9 | 95.4 | 93.7 | 90.9 | 88.4 |  | 32.2 | 33.84 | 30.75 | 29.18 | 28.1 | 27.24 |  | 100 | 105.1 | 95.5 | 90.6 | 87.3 | 84.6
Aliabdo2016 | Utilization of waste glass powder in the production of cement and concrete | 2016 | Article | Glass Powder | Aliabdo2016_conc45_repl | concrete | replacement | 45 | [7 empty] | 2.62 | 71.4 | 2.54 | 0.37 | 11.2 | 1.6 | 0.16 | 12.25 | 0.36 | 0.82 | 0.35 | Type G HRWR (ASTM C494) | 1.8 | 36.49 | 36.42 | 38.51 | 36.23 | 34.09 | 32.6 |  | 100 | 99.8 | 105.5 | 99.3 | 93.4 | 89.3 |  | 44.32 | 45.42 | 46.45 | 40.14 | 39.39 | 38.08 |  | 100 | 102.5 | 104.8 | 90.6 | 88.9 | 85.9
Aliabdo2016 | Utilization of waste glass powder in the production of cement and concrete | 2016 | Article | Glass Powder | Aliabdo2016_conc33_add | concrete | addition | 33 | [7 empty] | 2.62 | 71.4 | 2.54 | 0.37 | 11.2 | 1.6 | 0.16 | 12.25 | 0.36 | 0.82 | 0.5 | Type G HRWR (ASTM C494) | 1.8 | 28.7 | 31.1 | 32.5 | 34.2 | 29.5 | 29.28 |  | 100 | 108.4 | 113.2 | 119.2 | 102.8 | 102 |  | 32.2 | 33.7 | 36.9 | 37.9 | 33 | 31.1 |  | 100 | 104.7 | 114.6 | 117.7 | 102.5 | 96.6
Aliabdo2016 | Utilization of waste glass powder in the production of cement and concrete | 2016 | Article | Glass Powder | Aliabdo2016_conc45_add | concrete | addition | 45 | [7 empty] | 2.62 | 71.4 | 2.54 | 0.37 | 11.2 | 1.6 | 0.16 | 12.25 | 0.36 | 0.82 | 0.35 | Type G HRWR (ASTM C494) | 1.8 | 36.49 | 38.6 | 39.2 | 40.7 | 41.8 | 40.9 |  | 100 | 105.8 | 107.4 | 111.5 | 114.6 | 112.1 |  | 44.32 | 45.76 | 46.84 | 47.5 | 49.21 | 48.43 |  | 100 | 103.2 | 105.7 | 107.2 | 111 | 109.3